## Plastic cans
Plastic can for sample preparation

sample description	mass-1	mass-2	mass-3	average
	[mg]	[mg]	[mg]	[mg]
natSrCO3-Samples
2019_01_11_Al002	5640.7	5640.6	5640.4	5640.6
2019_01_11_Al003	5720.6	5720.4	5720.5	5720.5
2019_01_11_Al004	5645.4	5646.4	5646.1	5646.0
2019_01_11_Al005	5605.7	5605.7	5605.6	5605.7
2019_01_11_Al008	5681.1	5681.0	5680.8	5681.0
2019_01_11_Al009	5610.4	5610.2	5610.3	5610.3
2019_01_11_Al010	5650.4	5650.1	5650.1	5650.2
2019_01_11_Al012	5647.8	5647.8	5648.2	5647.9
2019_01_11_Al013	5627.7	5627.9	5628.0	5627.9
2019_01_11_Al014	5602.9	5602.8	5603.0	5602.9

enriched 86SrCO3-Samples
2019_01_11_Al015	5630.3	5631.2	5630.6	5630.7
2019_01_11_Al016	5638.0	5637.4	5637.8	5637.7
2019_01_11_Al018	5611.8	5612.0	5612.9	5612.2
2019_01_11_Al019	5719.1	5720.0	5721.3	5720.1
2019_01_11_Al020	5612.2	5613.1	5613.2	5612.8
2019_01_11_Al021	5608.9	5609.1	5609.2	5609.1
2019_01_11_Al022	5631.9	5631.6	5632.0	5631.8
2019_01_11_Al023	5626.5	5626.9	5627.5	5627.0
2019_01_11_Al024	5615.8	5616.9	5616.8	5616.5
2019_01_11_Al025	5600.8	5601.9	5601.7	5601.5

## Al-Backing
Al-Backing-Foils

50	µm thick	99.0	%	13	mm diameter
	Goodfellow
	AL000440/16

sample description	mass-1	mass-2	mass-3	average
	[mg]	[mg]	[mg]	[mg]

2019_01_11_Al002	5659.9	5659.9	5659.2	5659.7
2019_01_11_Al003	5739.5	5739.4	5739.7	5739.5
2019_01_11_Al004	5665.6	5665.8	5665.9	5665.8
2019_01_11_Al005	5623.5	5623.8	5624.4	5623.9
2019_01_11_Al008	5700.5	5700.7	5701.0	5700.7
2019_01_11_Al009	5629.5	5629.5	5629.6	5629.5
2019_01_11_Al010	5667.8	5669.0	5669.7	5668.8
2019_01_11_Al012	5667.7	5667.0	5667.2	5667.3
2019_01_11_Al013	5645.5	5645.3	5645.7	5645.5
2019_01_11_Al014	5620.9	5620.9	5621.7	5621.2
2019_01_11_Al015	5648.6	5649.1	5649.5	5649.1
2019_01_11_Al016	5655.9	5656.3	5655.8	5656.0
2019_01_11_Al018	5630.2	5630.7	5630.9	5630.6
2019_01_11_Al019	5738.7	5738.5	5739.0	5738.7
2019_01_11_Al020	5631.0	5630.8	5631.6	5631.1
2019_01_11_Al021	5625.9	5626.9	5627.4	5626.7
2019_01_11_Al022	5649.5	5650.6	5649.8	5650.0
2019_01_11_Al023	5643.5	5643.9	5643.9	5643.8
2019_01_11_Al024	5634.9	5636.0	5637.2	5636.0
2019_01_11_Al025	5619.9	5620.4	5621.5	5620.6

## Al-Catcher
Al-Catcher-Foils

10	µm thick	99	%	16	mm diameter
	Goodfellow
	AL000370/7

sample description	mass-1	mass-2	mass-3	average
	[mg]	[mg]	[mg]	[mg]
2019_01_11_Al002	5.5	5.5	5.5	5.5
2019_01_11_Al003	5.5	5.6	5.4	5.5
2019_01_11_Al004	5.4	5.5	5.6	5.5
2019_01_11_Al005	5.8	5.5	5.6	5.6
2019_01_11_Al008	5.4	5.4	5.6	5.5
2019_01_11_Al009	5.5	5.4	5.6	5.5
2019_01_11_Al010	5.6	5.4	5.5	5.5
2019_01_11_Al012	5.4	5.8	5.4	5.5
2019_01_11_Al013	5.5	5.5	5.5	5.5
2019_01_11_Al014	5.5	5.5	5.4	5.5
2019_01_11_Al015	5.3	5.4	5.5	5.4
2019_01_11_Al016	5.4	5.4	5.5	5.4
2019_01_11_Al018	5.5	5.4	5.2	5.4
2019_01_11_Al019	5.6	5.5	5.6	5.6
2019_01_11_Al020	5.5	5.6	5.5	5.5
2019_01_11_Al021	5.4	5.5	5.5	5.5
2019_01_11_Al022	5.3	5.5	5.6	5.5
2019_01_11_Al023	5.4	5.5	5.5	5.5
2019_01_11_Al024	5.6	5.6	5.5	5.6
2019_01_11_Al025	5.5	5.4	5.5	5.5

## SrCO3-Sedimentsolution
Compounds for the sedimentation process

natural Strontiumcarbonate (natSrCO3)

manufacturer:	Sigma-Aldrich
order no.	204455-5g
purity:	99.995	%

15ml Vial	7557.2	mg
Vial plus SrCO3	7806	mg
	248.8	mg natSrCO3

Vol. Ethanol	5	ml

enriched Strontiumcarbonate (86SrCO3)

manufacturer:	euriso-top (France)
LOT	E1531
isotopic content:	96.4	%	(analysis certificate also attached to the parcel)

	mass-1	mass-2	mass-3	average
	[mg]	[mg]	[mg]	[mg]
15ml Vial	7589.9	7587.2	7586.4	7587.8
Vial plus SrCO3	7870.0	7870.7	7871.4	7870.7
				282.9	mg 86SrCO3

Vol. Ethanol	5	ml

## Levapren-Solution
Levapren-solution

31.3	mg Levapren
31.3	ml Toluol

0.001	mg per µl Solution

5	µl Solution per SrCO3-Sample

0.005	mg Levapren per SrCO3-Sample

(Levapren is a ethylene vinylacetate copolymere from Bayer AG)

## natSrCO3-Samples
total weight

natural Strontiumcarbonate (natSrCO3)					99.995	%
Sigma-Aldrich
204455-5g

sample description	mass-1	mass-2	mass-3	average	mass foils	mass natSrCO3
	[mg]	[mg]	[mg]	[mg]	[mg]	[mg]
2019_01_11_Al002	37.6	37.4	37.5	37.5	24.6	12.9
2019_01_11_Al003	37.1	37.3	37.2	37.2	24.5	12.7
2019_01_11_Al004	38.1	37.6	37.8	37.8	25.3	12.5
2019_01_11_Al005	36.9	37.0	36.8	36.9	23.9	13.0
2019_01_11_Al008	38.5	38.5	38.5	38.5	25.2	13.3
2019_01_11_Al009	39.9	39.8	39.7	39.8	24.7	15.1
2019_01_11_Al010	40.5	40.7	40.6	40.6	24.1	16.5
2019_01_11_Al012	42.2	42.1	42.2	42.2	24.9	17.3
2019_01_11_Al013	35.5	35.6	35.4	35.5	23.1	12.4
2019_01_11_Al014	27.7	27.8	27.9	27.8	23.7	4.1

## 86SrCO3-Samples
total weight

enriched Strontiumcarbonate (86SrCO3)				Enrichment	96.4	%
euriso-top (France)

sample description	mass-1	mass-2	mass-3	average	mass foils	mass natSrCO3
	[mg]	[mg]	[mg]	[mg]	[mg]	[mg]
2019_01_11_Al015	28.6	28.5	28.5	28.5	23.8	4.8		6.0691
2019_01_11_Al016	29.0	28.9	29.0	29.0	23.7	5.3		6.7057
2019_01_11_Al018	29.3	29.5	29.3	29.4	23.7	5.6		7.1726
2019_01_11_Al019	29.4	29.5	29.3	29.4	24.2	5.2		6.6633
2019_01_11_Al020	29.7	29.9	29.6	29.7	23.8	5.9		7.5121
2019_01_11_Al021	28.9	29.1	29.1	29.0	23.1	5.9		7.5121
2019_01_11_Al022	30.0	30.3	30.4	30.2	23.6	6.6		8.4458
2019_01_11_Al023	31.6	31.8	32.0	31.8	22.3	9.5		12.1382
2019_01_11_Al024	31.3	31.4	31.2	31.3	25.1	6.2		7.8941
2019_01_11_Al025	39.6	39.2	39.3	39.4	24.6	14.8		18.8015